## Sheet1
Treatment | CNFs (%) | PTB (g) | PEG (g) | Masterbatch (g) | PLA (g) | Target batch (g)
T1 | CNF mec 2% | 3.733333 | 0.9333333 | 6.666667 | 93.33333 | 100
T2 | CNF mec 4% | 7.466667 | 1.866667 | 13.33333 | 86.66667 | 100
T3 | CNF mec 6% | 11.2 | 2.8 | 20 | 80 | 100
T4 | CNF mec 8% | 14.93333 | 3.733333 | 26.66667 | 73.33333 | 100
T5 | CNF mec 10% | 18.66667 | 4.666667 | 33.33333 | 66.66667 | 100
T6 | CNF enz 2% | 3.733333 | 0.9333333 | 6.666667 | 93.33333 | 100
T7 | CNF enz 4% | 7.466667 | 1.866667 | 13.33333 | 86.66667 | 100
T8 | CNF enz 6% | 11.2 | 2.8 | 20 | 80 | 100
T9 | CNF enz 8% | 14.93333 | 3.733333 | 26.66667 | 73.33333 | 100
T10 | CNF enz 10% | 18.66667 | 4.666667 | 33.33333 | 66.66667 | 100
T11 | Blend 1 | 3.809524 | 0.952381 | 0 | 95.2381 | 100
T12 | Blend 2 | 7.777778 | 1.944444 | 0 | 90.27778 | 100
T13 | Blend 3 | 11.91489 | 2.978723 | 0 | 85.10638 | 100
T14 | Blend 4 | 16.23188 | 4.057971 | 0 | 79.71014 | 100
T15 | Blend 5 | 20.74074 | 5.185185 | 0 | 74.07407 | 100